## Ark1
Datafile | Composition | Liquid / solid | Qmin [Å^-1] | Qmax [Å^-1] | Qmax_inst [Å^-1] | Radiation type | Measured | Temperature | Wavelength [Å] | DOI
Au144PET_100K_BNL | Au144 S60 C180 | Solid | 0.8 | 26 | 30 | X-ray | Brookhaven National Laboratory | 100 K | 0.186 | 10.1038/ncomms11859
Au144PET_100K_APS | Au144 S60 C480 H540 | Solid | 0.8 | 26 | 30 | X-ray | Advanced Photon Source | 100 K | 0.143 | 10.1038/ncomms11859
Au144pMBA_100K_ESRF | Au | Solid | 1.33 | 28 | 29 | X-ray | European Synchrotron Radiation Facility | 100 K | 0.177 | 10.1038/ncomms11859
Au144SC4_100K_APS | Au144 S60 C240 H540 | Solid | 0.8 | 25 | 30 | X-ray | Advanced Photon Source | 100 K | 0.143 | 10.1038/ncomms11859
Au144SC6_100K_APS | Au144 S60 C360 H740 | Solid | 0.8 | 27 | 30 | X-ray | Advanced Photon Source | 100 K | 0.143 | 10.1038/ncomms11859
Au144SC12_100K_APS | Au144 S60 C720 H1500 | Solid | 0.8 | 26 | 30 | X-ray | Advanced Photon Source | 100 K | 0.143 | 10.1038/ncomms11859
DanMAX_AlphaKeggin | W12O40 | Liquid | 0.7 | 20 | 20 | X-ray | MAX IV | Room temperature | 0.354 | 10.1038/s41524-022-00896-3
JQ_S1 | Pt | Solid | 1 | 22 | 22 | X-ray | DESY | Room temperature | 0.207 | 10.1021/acsomega.8b01613
JQ_S2 | Pt | Solid | 1 | 22 | 22 | X-ray | DESY | Room temperature | 0.207 | 10.1021/acsomega.8b01613
JQ_S3 | Pt | Solid | 1 | 22 | 22 | X-ray | DESY | Room temperature | 0.207 | 10.1021/acsomega.8b01613
Ligand_1-095summed | Bi38O45 | Liquid | 0.7 | 16.6 | 19 | X-ray | DESY | Room temperature | 0.207 | 10.1002/anie.202103641
Bi2Fe4O9 | Bi2Fe4O9 | Solid | 0.1 | 21.5 | 25 | X-ray | DESY | Room temperature | 0.122 | CIFFinder
CoFe2O4 | CoFe2O4 | Solid | 1.6 | 17.5 | 18 | X-ray | Panalytical Empyrean Series 2 diffractometer | Room temperature | 0.56 | CIFFinder
CeO2 | CeO2 | Solid | 0.7 | 24 | 32 | X-ray | DESY | Room temperature | 0.207 | CIFFinder
W5O14_cluster | W5O14 | Liquid | 0.7 | 15 | 27.2 | X-ray | DESY | Room temperature | 0.207 | CIFFinder